## Planilha1
Wavelength | Transmitance
(nm) | (%)
350.0 | 38.43
400.0 | 85.39
450.0 | 86.86
500.0 | 85.12
550.0 | 88.96
600.0 | 89.12
650.0 | 87.01
700.0 | 84.12
750.0 | 73.6
800.0 | 61.44
850.0 | 44.32
900.0 | 30.32
950.0 | 16.49
1000.0 | 5.67
1050.0 | 1.56
1100.0 | 0.35